## 왕복 거리 환산1
거리 | 30000 | 31000 | 32000 | 32900 | 33900 | 34200 | 35200 | 36000 | 36700
딜레이라인 18000 차 | 12000 | 13000 | 14000 | 14900 | 15900 | 16200 | 17200 | 18000 | 18700
거리 환산 : 1501 m/sec | 9.006 | 9.7565 | 10.507 | 11.18245 | 11.93295 | 12.1581 | 12.9086 | 13.509 | 14.03435

## 왕복 거리 환산 (온세미)
거리 | 29500 | 30000 | 30800 | 32100 | 33100 | 33600 | 35500 | 36000 | 36700
딜레이라인 18000 차 | 11500 | 12000 | 12800 | 14100 | 15100 | 15600 | 17500 | 18000 | 18700
거리 환산 : 1501 m/sec | 8.63075 | 9.006 | 9.6064 | 10.58205 | 11.33255 | 11.7078 | 13.13375 | 13.509 | 14.03435

## 물질별 음파 속도, 임피던스
소재 구분 | 대표 물질 | 밀도 ρ (g/cm3) | 종파 음속 v (m/s) | 음향 임피던스 Z (MRayl)
구리 (Copper) | Leadframe, DCB Copper | ~8.9 | ~4,700 | ~41.8
세라믹 (Ceramic) | AlN (질화알루미늄) | ~3.3 – 3.9 | ~8,700 – 10,500 | ~30.0 – 35.0
몰드 (EMC) | Epoxy Molding Compound | ~1.8 – 2.0 | ~2,500 – 3,200 | ~4.5 – 6.4
스페이서 (Spacer) | Copper / Mo / Cu-Moly | ~8.9 – 10.2 | ~4,700 – 5,100 | ~41.8 – 52.0
칩 (Chip) | SiC (탄화규소) / Si | ~2.3 – 3.2 | ~8,400 – 11,800 | ~19.6 – 37.8
솔더 (Solder) | SAC305 (Sn-Ag-Cu) / High-Pb Solder | ~7.4 – 9.5 | ~3,300 – 3,800 | ~25.0 – 32.0